## Tensile_Properties
Property | Description | Fixed Value | Unit | Uncertainty Type | Uncertainty Value | Datafile | Note
Tensile Modulus | Elastic modulus in tension | 1200 | MPa | Standard | 100 | tensile_test_data.xlsx | From ISO tensile tests at standard conditions
Tensile stress at yield | First yield stress in tension | 10 | MPa | Range | 3 | yield_stress_data.xlsx | Rate-dependent: 7-13 MPa for strain rates 0.0003-91 s^-1
Tensile strength | Maximum tensile stress | 37 | MPa | Range | 10 | tensile_strength_data.xlsx | Flow stress range: 27-46.5 MPa depending on strain rate
Strain at break | Elongation at failure |  | % | Standard |  | elongation_data.xlsx | Large strain capability mentioned in PDF
Poisson's ratio | Lateral strain ratio | 0.4 | dimensionless | Standard | 0.02 | poisson_data.xlsx | No significant variation with strain rate observed
Conditions-Strain rate | Testing strain rate | 0.001 | s^-1 | Range |  | strain_rate_study.xlsx | Tested range: 0.00035 to 91 s^-1

## Compression_Properties
Property | Description | Fixed Value | Unit | Uncertainty Type | Uncertainty Value | Datafile | Note
Compression modulus | Elastic modulus in compression | 1200 | MPa | Standard | 100 | compression_test_data.xlsx | Assumed similar to tensile modulus
Compression stress at yield | Yield stress in compression |  | MPa | Standard |  | compression_yield_data.xlsx | Higher than tensile yield due to different deformation mechanisms

## Shear_Properties
Property | Description | Fixed Value | Unit | Uncertainty Type | Uncertainty Value | Datafile | Note
Shear modulus | Elastic shear modulus |  | MPa | Standard |  | shear_test_data.xlsx | Required for multi-axial stress analysis
Shear stress at yield | Yield stress in pure shear |  | MPa | Standard |  | shear_yield_data.xlsx | Different from tensile yield due to hydrostatic stress effects

## Fracture_Properties
Property | Description | Fixed Value | Unit | Uncertainty Type | Uncertainty Value | Datafile | Note
Fracture energy | Energy required for crack propagation |  | J/m² | Standard |  | fracture_test_data.xlsx | Important for impact resistance modeling